## Helical Intro
Lapping tools from Helical Lap & Manufacturing Co., a subsidiary of Engis Corporation, provide a simple and economical solution for producing extremely fine tolerances and accuracies in bores and cylindrical parts. • Helical Laps can adapt to be used on almost any machine with a rotating spindle, such as a lathe, drill, or honing machine. • Helical Laps are highly versatile tools that can be used in a wide range of materials and applications. • Helical ID and OD Laps are manufactured from a proprietary grade of annealed grey cast iron with a grain structure designed to optimize the abrasive charging of the tool. The lap incorporates a helical slot to allow for expansion and contraction of the tool. • Helical Laps are primarily finishing tools to bring parts to size, reduce the rough peaks of a surface and correct common imperfections in bore and cylinder geometry such as roundness, bellmouth and barrel shape. The tools are used with a lapping compound (diamond, aluminum oxide, silicon carbide, boron carbide, garnet) and typically, only a small amount of material is removed. The tools should always be ordered to the true ID or OD of the part to be worked, and then they are manufactured with the correct starting size. | INTERNAL HELICAL SLOT LAPS, ARBORS AND EXPANDERS Internal laps mount on a tapered arbor or mandrel. The tool expands as the lap is moved up the tapered arbor. Because the internal taper of the lap is closely matched to the taper of the arbor, unlike barrel laps which only expand in the middle, Helical Laps expand uniformly across the entire length of the lap. This is a unique and key feature for achieving precise bore roundness and straightness. As stock is removed, simply tap the lap up the arbor. When Helical Laps are used in combination with our tightly graded, high quality lapping and polishing abrasives, exceptional bore surface finishes can be obtained. Standard lap diameters range from 3/64” up to 3”. Other diameters (including metric) and lengths are available upon request. Standard size tools are generally in stock. Expanding Internal Laps should be longer than the length of the bore being lapped. Standard Internal Laps are manufactured undersize to allow for stock removal and abrasive clearance. Order a 1/4″ lap to finish a .2500 dia. bore. Radial Grooves are recommended for most lapping applications; however, there are instances when non- grooved laps are recommended, such as when lapping interrupted bores.
INTERNAL LAPS & LAP PULLERS
SPECIAL SIZE AND/OR LENGTH LAPS AND ARBORS CAN BE MADE TO SUIT YOUR APPLICATION
View Helical Lap Standard Tool List at www.helicallap.com/internal-helical-slot-laps-arbors-and-expanders/

## CastIron PN
EXTERNAL EXPANDING CAST IRON LAPS & LAP HOLDERS
External lap insert sleeves are made slightly oversized to allow for starting clearance and are also designed to uniformly contract as the external lap holder is tightened. Worn lap inserts can be quickly replaced. External lapping tools should be shorter than the length of the part being lapped. When lapping a cylindrical part with lands, the external lap should be long enough to span as many lands as possible to prevent rolling edges. Standard external laps are manufactured slightly over size to allow for clearance and can be tightened to the appropriate diameter with the external lap holder.
SPECIAL SIZE EXTERNAL LAPS AND HOLDERS CAN BE MADE TO SUIT YOUR APPLICATION
View Helical Lap Standard Tool List a www.helicallap.com/external-laps-lap-holders/
CAST IRON HAND LAPPING PLATES Cast Iron Lapping Plates are extensively used for accurate hand lapping of ferrous and non-ferrous parts to obtain a perfect surface form & flatness. All Helical close-grained gray cast iron lap plates are heat treated to relieve internal stresses before being finished. The plates are heavily ribbed below the top surface for rigidity. The top surfaces of all lap plates have 3×3 mm grooves at a pitch of 25-30 mm. Handles are provided for lifting and handling. Plates are manufactured in accordance with ISO standards for cast iron surface plates.
Part Number | Grade | Material | Flatness (µ)
200x200LP-P | 0 | Heavily Ribbed Cast Iron | 3.5
450x300LP-G | 1 | Heavily Ribbed Cast Iron | 8
600x450LP-G | 1 | Heavily Ribbed Cast Iron | 10

## Abrasives PN
HELICAL LAPPING TOOLS AND ABRASIVES
ABRASIVES In order to achieve superior finishes it is important to use lapping tools with only high quality abrasives. Our range of abrasive products is made to our exacting specifications for consistency. Stringent controls are in place to eliminate stray coarse particles that will cause scratching. Fine particles are also minimized providing you with faster stock removal and finishes better than other products in the same nominal micron size. 50/50 Series Diamond Lapping Compound can be used for many applications as it is both water and oil soluble and is formulated to withstand severe lapping conditions without loss of cutting quality. The use of a stable carrier assures sustained particle suspension throughout the process cycle. 50/50 compound’s unique blend of natural and manufactured diamonds also provides more surface coverage and improved impregnation of lapping tools.
OS is an oil based formula that provides superior lubrication and will not evaporate during the lapping process even when exposed to elevated temperatures. A special note about abrasives. It is possible to use Helical Laps to produce desired finishes easily and quickly; however, if more than one abrasive size is used in order to achieve the desired finish in the least amount of time, it is highly recommended to keep separate laps dedicated to each abrasive size used. By following this recommendation, you will avoid having to go back to remove scratches produced by larger size abrasive particles.
DIAMOND LAPPING COMPOUND (5 Gram Gun)
Part Number | Micron | Description | Color
3-5050-45 | 3 | 3-5050-45 Diamond Compound | Green
6-5050-42 | 6 | 6-5050-42 Diamond Compound | Yellow
8-5050-35 | 8 | 8-5050-35 Diamond Compound | Red
14-5050-35 | 14 | 14-5050-35 Diamond Compound | Brown
OS0.5-2MA | 1 | OS 0.5-2 MA Diamond Compound | Blue
OS2-4MA | 3 | OS 2-4 MA Diamond Compound | Green
OS4-8MA | 6 | OS 4-8 MA Diamond Compound | Yellow
OS6-12MA | 9 | OS 6-12 MA Diamond Compound | Red
OS10-20MA | 15 | OS 10-20 MA Diamond Compound | Brown
OS22-36MA | 30 | OS 22-36 MA Diamond Compound | Mahogany
OS36-54MA | 45 | OS 36-54 MA Diamond Compound | Purple
OS40-80MA | 60 | OS 40-80 MA Diamond Compound | Orange
Additional grades and packaging in 10 and 18 gram guns or dip jars available upon request.
SILICON CARBIDE (1/2 Pint)
Part Number | Grade | Description
SO220 | 220 | 220 Grit Paste
SO320 | 320 | 320 Grit Paste
SO600 | 600 | 600 Grit Paste
WHITE ALUMINUM OXIDE (1/2 Pint)
Part Number | Grade | Description
500WA | 500 | 500 Grit Paste
900WA | 900 | 900 Grit Paste
1200WA | 1500 | 1500 Grit Paste
ALUMINUM OXIDE (1/2 Pint)
Part Number | Grade | Description
AO220 | 220 | 220 Grit Paste
AO320 | 320 | 320 Grit Paste
AO600 | 600 | 600 Grit Paste
AO800 | 800 | 800 Grit Paste

## SpecialTools
BORON CARBIDE (4 oz.)
Part Number | Grade | Description
BCC220 | 220 | 220 Grit Paste
BCC320 | 320 | 320 Grit Paste
BCC400 | 400 | 400 Grit Paste
BCC600 | 600 | 600 Grit Paste
BCC800 | 800 | 800 Grit Paste
BCC1000 | 1000 | 1000 Grit Paste
BCC1200 | 1200 | 1200 Grit Paste
GARNET (1/2 Pint)
Part Number | Grade | Description
GN400 | 400 | 400 Grit Paste
GN800 | 800 | 800 Grit Paste
SPECIAL APPLICATION LAPPING TOOLS
We maintain an inventory of standard tools and often can ship the same day. If you are looking for a tool that is not shown in our standard tool list and would like to have us develop and quote a special tool for your application please contact us. Standard tools can often be modified to meet fast delivery requirements. Helical Lap is capable of making tools with special diameters, multiple diameters, extra-long lengths, and various groove designs. Our engineers can design tools to meet and exceed precise tolerance requirements for geometry and surface finishes.
Step Laps: Multiple diameter internal laps for lapping concentric bores.
Tandem Laps: Internal laps for lapping in-line bores (same or different diameters).
Long Length Tools: Internal and external laps, arbors, and lap holders are available in longer than standard lengths.
Adjustable Arbors: Available with threaded adjusters, eliminating expanders and pullers.
Reverse Tapered Arbors: Including for lapping blind holes. All available with threaded adjustment.