## DiaForzCutOff PN
CUT-OFF GRINDING: Cut-off grinding is the most widely used metal cutting process for the removal of gates and risers. Equal or higher stock removal rates are achieved with cut-off grinding than with alternative machining processes such as turning. Demands of cut-off grinding: • High G-ratios • Straight cuts • Smooth cutting surface • Short cut-off times • Minimal wheel thickness • No or minimal heat in the work piece • High wheel peripheral speeds • High level of safety STANDARD TYPES FOR HAND GUIDED CUT-OFF GRINDING:
Type Number | Size | Grit | Shape | Speed | Core | Weight
| D x T x B | Full Wrap, both sides |  |  |  | Pounds
T27S30-18-38TD | 3 x 1/8 x 3/8 | 30/40 | T27 | 18080 | Steel | 0.31
T27S40-18-58TD | 4 x 1/8 x 5/8 | 30/40 | T27 | 15280 | Steel | 0.55
T27A45-18-58CD | 4-1/2 x 1/8 x 5/8-11 | 20/30 | T27 | 13580 | AL | 0.49
T27A45-18-78TD | 4-1/2 x 1/8 x 7/8 | 20/30 | T27 | 13580 | AL | 0.26
T27A50-18-58CD | 5 x 1/8 x 5/8-11 | 20/30 | T27 | 13580 | AL | 0.55
T27A50-18-78TD | 5 x 1/8 x 7/8 | 20/30 | T27 | 13580 | AL | 0.33
T27A70-18-58CD | 7 x 1/8 x 5/8-11 | 20/30 | T27 | 8600 | AL | 0.93
T27A70-18-78TD | 7 x 1/8 x 7/8 | 20/30 | T27 | 8600 | AL | 0.7
T27A90-18-58CD | 9 x 1/8 x 5/8-11 | 20/30 | T27 | 6600 | AL | 1.42
T27A90-18-78TD | 9 x 1/8 x 7/8 | 20/30 | T27 | 6600 | AL | 1.19
HORIZONTAL GRINDERS — CUTTING AND NOTCHING
Type Number | Size | Grit | Shape | Speed | Core
1FF1S30-18-14TD | 3 x 1/8 x 3/8 | 30/40 | 1FF1 | 18080 | Steel
1FF1S30-18-38TD | 4 x 1/8 x 3/8 | 30/40 | 1FF1 | 15280 | Steel
1FF1S40-18-14TD | 4 x 1/8 x 1/4 | 30/40 | 1FF1 | 19100 | Steel
1FF1S40-18-38TD | 4 x 1/8 x 3/8 | 30/40 | 1FF1 | 19100 | Steel
1FF1S40-18-58TD | 4 x 1/8 x 5/8 | 30/40 | 1FF1 | 19100 | Steel
1FF1S20-14-38TD | 2 x 1/4 x 3/8 | 1FF1 | 30/40 | 25465 | Steel
1FF1S30-14-38TD | 3 x 1/4 x 3/8 | 1FF1 | 30/40 | 20370 | Steel
1FF1S40-14-38TD | 4 x 1/4 x 3/8 | 1FF1 | 30/40 | 15280 | Steel

## Snagging PN
“SNAGGING” OR GRINDING CASTINGS: Snagging is the removal of flashes, burrs, gates, risers, and casting faults on the surface. These are holes in the casting skin, clusters, sand inclusion points and cracks or fissures. After cut-off grinding this is the second most prevalent form of grinding. This encompasses the general means used by all foundries with either portable, stationary, or automatic “fettling” machines. The surfaces treated by snagging are usually flat or in some cases a “notch” or crevice. Operator safety, fatigue and productivity are greatly impacted by the method and choice of grinding wheel used.
What demands are made of a snagging wheel • High G-ratio • Good surface • Good cut rate (free cutting) • No or minimal heating of the work piece • Good edge stability • High level of safety
STANDARD TYPES FOR HAND GUIDED SNAG GRINDING:
Type Number | Size | Grit | Shape | Speed | Core | Weight
T27A30-14-38TD | 3 x 1/4 x 3/8 | 30/40 | T27 | 18080 | AL | 0.15
T27A40-14-58TD | 4 x 1/4 x 5/8 | 30/40 | T27 | 15280 | AL | 0.27
T27A45-14-58CD | 4-1/2 x 1/4 x 5/8-11 | 20/30 | T27 | 13580 | AL | 0.59
T27A45-14-78TD | 4-1/2 x 1/4 x 7/8 | 20/30 | T27 | 13580 | AL | 0.36
T27A50-14-58CD | 5 x 1/4 x 5/8-11 | 20/30 | T27 | 13580 | AL | 0.69
T27A50-14-78TD | 5 x 1/4 x 7/8 | 20/30 | T27 | 13580 | AL | 0.46
T27A70-14-58CD | 7 x 1/4 x 5/8-11 | 20/30 | T27 | 8600 | AL | 1.18
T27A70-14-78TD | 7 x 1/4 x 7/8 | 20/30 | T27 | 8600 | AL | 0.95
T27A90-14-58CD | 9 x 1/4 x 5/8-11 | 20/30 | T27 | 6600 | AL | 1.82
T27A90-14-78TD | 9 x 1/4 x 7/8 | 20/30 | T27 | 6600 | AL | 1.59

## Portable PN
PORTABLE GRINDING OF CASTINGS: Portable grinding is also considered snagging, but inclusive of a wider variety of methods and tools. This includes the processes used by all foundries to clean cavities, seams, blemishes (cosmetic defects), and otherwise “non-flat” areas of the casting (shoulders, bores, radius, and hard to reach areas).
ANGLE GRINDERS, STRAIGHT GRINDERS (IN-LINE GRINDERS) AND FLEXIBLE SHAFTS: • Mounted points • Tungsten carbide burrs • Shape 1 • Cup wheels (Shape 11 and Shape 6)
Type Number | Size | Shape | Grit | Speed | Core
HS48486-1 | 6 x 2 x 5/8-11 | T11 | 20/30 | 7260 | AL
T11A60-20-58CD | 6 x 2-1/16 x 5/8-11 | T11 | 20/30 | 7260 | AL