## Polishing Pads
Engis® offers a full selection of polishing pads and cloths to meet demanding polishing and planarization requirements for industrial as well as advanced materials. In addition to industry standard pads, Engis can engineer and supply special pads to meet your needs.
Qualification criteria make our cloths the best available in the industry. Using an array of test materials and slurries, extensive evaluations are performed to ensure these pads meet Engis exacting standards for optimum systems performance.
Most offerings are available with or without pressure sensitive adhesive backing. In addition, perforations or grooving are available.
PM-700 | Microcell pad made from buffed polyurethane with microscopic voids, laminated to non-woven.
PM-710 | Microcell pad made from buffed polyurethane with microscopic voids, laminated to non-woven.
HY NAP700 | Nap/flock pad made with long viscose fibers.
HY NAP 730 | Nap/flock pad made with long viscose fibers on the woven substrate.
HY NAP 780 | Nap/flock pad made with thin, short viscose fibers on the woven substrate.
HY NAP 800 | Nap/flock pad made with short viscose fibers on the woven substrate.
ATP 600 | Thick non-woven made from polyester/polypropylene fibers with a bu)ed surface.
POLYURETHANE PAD WOVEN PAD
MICROCELL PAD FLOCKED NAP PAD

## Pads Applications
PAD APPLICATIONS • Optical components: LiNbO3, CaF2, MgF2, Si, Ge, KTP, DKDP, etc. • Planarization of MEMS structures • Semiconductor materials: InP, Sapphire, GaSb, InSb, Si, SiC, GaN, etc. • Polishing of high-grade metal substrates: Titanium, Nickel, Copper, Gold, etc. • Industrial metals: Aluminum, Carbide, Steel, Bronze, etc. • Industrial Ceramics, Glass & Quartz
Type | Pad Name | Thickness (mm) | Hardness (Shore A) | Surface | Max Diameter (mm) | Material Description | Application
Micro Cell | PM700 | 1.5 | 72 | Embossed or Perforated | 1360 | Microcell pad made from buffed polyurethane with microscopic voids, laminated to non-woven | Final polishing of metals and plastics
| PM710 | 1.2 | 74
Rigid Non Woven | M900 | 0.7 | 88 | Embossed or Perforated | 1440 | Rigid non-woven impregnated with polyurethane | Hard single crystal materials (SiC, Sapphire) of first step stock removal for glass, plastics, metals
| M1000 | 1.6 | 98 | Embossed |  | Firm, dense non-woven com- posed of viscose and polyester | High stock remov- al on a variety of substrates; hard crystalline materials, ceramic glass, metals, carbides
| ATP720 | 3.8 | 72 | Embossed |  | Thick non-woven made from poly- ester/ polypropylene fibers, buffed surface | Final polishing of glass
Medium Nap | HY-NAP-700 | 1.1 | 86 | N/A | 980 | Nap/flock pad made with long viscose fibers | Final polishing of metals and plastics
| HY-NAP-730 | 1.12 | 85 |  | 1360 | Nap/flock pad made with long viscose fibers on a woven substrate
| HY-NAP-780 | 0.7 | 87 |  | 1440 | Nap/flock pad made with thin and short viscose fibers on a woven substrate
| HY-NAP-800 | 1 | 83 |  | 1440 | Nap/flock pad made with short viscose fibers on a woven substrate
Woven | WS920 |  | 92 | N/A | 1440 | Woven | Low-cost option for metal polishing